## חישוב
להכניס נתון | נתון מחושב
נוסחת החישוב
לפי EINAR GRAN MEYER
| תאור | סימן | יחידות | ערך
| מקדם התפשטות טרמית | ά | למעלת קלווין | 0.00017
| מודול יאנג בזמן אפס | E0 | Mpa | 1100
| טפרטורה 1 | θ 1 | קלוין | 30
| טמפרטורה 2 | θ 2 | קלוין | 20
| הפרש טמפרטורות | Δθ | קלוין | 10
| מאמץ בחומר כתוצאה מהפרש הטמפרטורה | σ | Mpa
נוסחה:
| חישוב: מאמץ בדופן הצינור, כשהצינור רתום, כתוצאה מהפרש הטמפרטורה |  | Mpa ניוטון למילימטר מרובע | 1.87
נתוני צינור
| קוטר חיצוני |  | מילימטר | 160
| SDR |  |  | 17
| עובי דופן |  | מילימטר | 9.411765
| שטח חתך |  | מילימטר מרובע | 4452.583
| חישוב : כח מתיחה/ דחיפה בצינור, לפי קוטר חיצוני ו SDR |  | ניוטון | 8326.329
| עומס לפלקס אחד |  | ניוטון | 30000
| מספר פלקס דרושים |  |  | 0.2775443
חישוב לפי PPI | פרק 6, עמוד 244 |  |  |  | SECOND EDITION HANDBOOK OF PE PIPE |  | http://plasticpipe.org/publications/pe_handbook.html
| תאור | סימן | יחידות | ערך
| מקדם התפשטות טרמית | ά | in/in/deg F | 0.0001
| מודול יאנג בזמן אפס | E0 | PSI | 159500
| טפרטורה 1 | θ 1 | פרנהייט | 95 | 45 C
| טמפרטורה 2 | θ 2 | פרנהייט | 68 | 30 C
| הפרש טמפרטורות | Δθ | פרנהייט | 27 | 15 C
| מאמץ בחומר כתוצאה מהפרש הטמפרטורה | σ | PSI
|  | σ | PSI | 430.65 | 2.96 MPA
פרק 3, עמוד 99 :
PE pipe -design and installation- M55 , by AWWA , page 4
𝜎=𝐸0∗𝛼∗∆𝜃
𝜎=𝐸0∗𝛼∗∆𝜃

## required qunatity- metric
Plasson - Technical note, May 2021
Required number of restraints calculation
parameter |  | source | value | units | comments
Pipe raw material |  |  | PE100 |  | The calculation is based on theoretical data , for the load induced by the thermal expansion/contraction only. The designer should take in consideration other axial loads if exists.
Elasticity modulus at t=0 (E) |  | manufacturer data | 800 | Mpa
thermal expansion coefficient (K) |  |  | 0.00017 | mm/mm/deg C
temperature change (DT) |  |  | 1 | Celsios
induced tensile stress |  | E*K*DT | 0.136 | n*mm^2
Axial force restrained by one flex restraint |  | Plasson product spec | 32000 | Newton
To calculate the required number of restraints, for rapid temperature change : multiply the temperature change by the axial force (See table below), and divide by 32000 . For graduate temperature change ( t>60 min) : divide by 1.5
Calculation example : for 500 SDR 11 pipe, when the temperature change is 20 C, instant change : N=8828X 20/32000=5.5. 6 restraints required. For graduate temperature change: N=8828X 20/32000 / 1.5 = 3.7 . 4 restraints required
pipe OD, mm | axial force (Newton) induced by rapid temperature change of 1 degree C, acc. to pipe SDR
| 9 | 11 | 17 | 21 | 26 | 32
160 | 1080.273 | 903.9478 | 605.5512 | 496.0439 | 404.5033 | 331.1239
180 | 1367.221 | 1144.059 | 766.4008 | 627.8056 | 511.9495 | 419.0786
200 | 1687.927 | 1412.419 | 946.1738 | 775.0687 | 632.0364 | 517.381
225 | 2136.283 | 1787.592 | 1197.501 | 980.9463 | 799.9211 | 654.8104
250 | 2637.386 | 2206.904 | 1478.397 | 1211.045 | 987.5569 | 808.4079
280 | 3308.338 | 2768.34 | 1854.501 | 1519.135 | 1238.791 | 1014.067
315 | 4187.115 | 3503.681 | 2347.102 | 1922.655 | 1567.845 | 1283.428
355 | 5318.026 | 4450.001 | 2981.039 | 2441.951 | 1991.31 | 1630.074
400 | 6751.709 | 5649.674 | 3784.695 | 3100.275 | 2528.146 | 2069.524
450 | 8545.132 | 7150.369 | 4790.005 | 3923.785 | 3199.684 | 2619.242
500 | 10549.55 | 8827.616 | 5913.586 | 4844.179 | 3950.227 | 3233.632
560 | 13233.35 | 11073.36 | 7418.002 | 6076.538 | 4955.165 | 4056.267
630 | 16748.46 | 14014.72 | 9388.409 | 7690.619 | 6271.381 | 5133.713 | Calculation for 1200 SDR 26 pipe : for a gradual temperature change of 30 C between day and night, N = 22753 X 30 / 32000 / 1.5 = 14.22 Therfore, 15 restraints required
710 | 21272.1 | 17800 | 11924.16 | 9767.803 | 7965.239 | 6520.295
800 | 27006.84 | 22598.7 | 15138.78 | 12401.1 | 10112.58 | 8278.097
900 | 34180.53 | 28601.47 | 19160.02 | 15695.14 | 12798.74 | 10476.97
1000 | 42198.18 | 35310.46 | 23654.34 | 19376.72 | 15800.91 | 12934.53
1200 | 60765.38 | 50847.07 | 34062.26 | 27902.47 | 22753.31 | 18625.72